## Sheet1
Wavelength in nm | Transmission in % | Reflectivity in %
300 | 75.24 | 24.76
302 | 76.57 | 23.43
304 | 74.99 | 25.01
306 | 71.73 | 28.27
308 | 69.14 | 30.86
310 | 67.74 | 32.26
312 | 64.63 | 35.37
314 | 57.27 | 42.73
316 | 48.43 | 51.57
318 | 41.92 | 58.08
320 | 38 | 62
322 | 35.96 | 64.04
324 | 32.84 | 67.16
326 | 27.6 | 72.4
328 | 21.13 | 78.87
330 | 15.14 | 84.86
332 | 11.27 | 88.73
334 | 8.98 | 91.02
336 | 6.59 | 93.41
338 | 3.98 | 96.02
340 | 2.31 | 97.69
342 | 1.99 | 98.01
344 | 2.39 | 97.61
346 | 2.96 | 97.04
348 | 3.59 | 96.41
350 | 4.2 | 95.8
352 | 4.38 | 95.62
354 | 3.71 | 96.29
356 | 2.39 | 97.61
358 | 1.19 | 98.81
360 | 0.59 | 99.41
362 | 0.43 | 99.57
364 | 0.41 | 99.59
366 | 0.43 | 99.57
368 | 0.44 | 99.56
370 | 0.46 | 99.54
372 | 0.54 | 99.46
374 | 0.75 | 99.25
376 | 1.05 | 98.95
378 | 1.23 | 98.77
380 | 1.09 | 98.91
382 | 0.73 | 99.27
384 | 0.45 | 99.55
386 | 0.33 | 99.67
388 | 0.31 | 99.69
390 | 0.32 | 99.68
392 | 0.35 | 99.65
394 | 0.38 | 99.62
396 | 0.41 | 99.59
398 | 0.46 | 99.54
400 | 0.51 | 99.49
402 | 0.56 | 99.44
404 | 0.59 | 99.41
406 | 0.59 | 99.41
408 | 0.56 | 99.44
410 | 0.53 | 99.47
412 | 0.51 | 99.49
414 | 0.5 | 99.5
416 | 0.47 | 99.53
418 | 0.41 | 99.59
420 | 0.34 | 99.66
422 | 0.27 | 99.73
424 | 0.23 | 99.77
426 | 0.22 | 99.78
428 | 0.28 | 99.72
430 | 0.4 | 99.6
432 | 0.63 | 99.37
434 | 1.1 | 98.9
436 | 1.95 | 98.05
438 | 3.21 | 96.79
440 | 4.51 | 95.49
442 | 5.22 | 94.78
444 | 4.84 | 95.16
446 | 3.65 | 96.35
448 | 2.35 | 97.65
450 | 1.45 | 98.55
452 | 0.99 | 99.01
454 | 0.79 | 99.21
456 | 0.73 | 99.27
458 | 0.75 | 99.25
460 | 0.83 | 99.17
462 | 0.93 | 99.07
464 | 1.03 | 98.97
466 | 1.09 | 98.91
468 | 1.11 | 98.89
470 | 1.09 | 98.91
472 | 1.03 | 98.97
474 | 1.02 | 98.98
476 | 1.04 | 98.96
478 | 1.06 | 98.94
480 | 1.08 | 98.92
482 | 1.09 | 98.91
484 | 1.08 | 98.92
486 | 1.07 | 98.93
488 | 1.07 | 98.93
490 | 1.09 | 98.91
492 | 1.11 | 98.89
494 | 1.13 | 98.87
496 | 1.13 | 98.87
498 | 1.08 | 98.92
500 | 1.01 | 98.99
502 | 0.91 | 99.09
504 | 0.8 | 99.2
506 | 0.69 | 99.31
508 | 0.61 | 99.39
510 | 0.54 | 99.46
512 | 0.5 | 99.5
514 | 0.48 | 99.52
516 | 0.49 | 99.51
518 | 0.53 | 99.47
520 | 0.61 | 99.39
522 | 0.75 | 99.25
524 | 0.98 | 99.02
526 | 1.35 | 98.65
528 | 1.95 | 98.05
530 | 2.93 | 97.07
532 | 4.46 | 95.54
534 | 6.68 | 93.32
536 | 9.62 | 90.38
538 | 13.12 | 86.88
540 | 16.83 | 83.17
542 | 20.44 | 79.56
544 | 23.72 | 76.28
546 | 26.74 | 73.26
548 | 29.87 | 70.13
550 | 33.42 | 66.58
552 | 37.55 | 62.45
554 | 41.96 | 58.04
556 | 46.23 | 53.77
558 | 50.14 | 49.86
560 | 53.01 | 46.99
562 | 55.32 | 44.68
564 | 57.69 | 42.31
566 | 60.87 | 39.13
568 | 65.46 | 34.54
570 | 71.46 | 28.54
572 | 78.28 | 21.72
574 | 84.64 | 15.36
576 | 89.33 | 10.67
578 | 92.02 | 7.98
580 | 93.08 | 6.92
582 | 93.28 | 6.72
584 | 93.2 | 6.8
586 | 93.01 | 6.99
588 | 92.79 | 7.21
590 | 92.44 | 7.56
592 | 92.03 | 7.97
594 | 91.59 | 8.41
596 | 91.34 | 8.66
598 | 91.32 | 8.68
600 | 91.49 | 8.51
602 | 91.92 | 8.08
604 | 92.46 | 7.54
606 | 92.93 | 7.07
608 | 93.19 | 6.81
610 | 93.19 | 6.81
612 | 92.93 | 7.07
614 | 92.46 | 7.54
616 | 91.9 | 8.1
618 | 91.42 | 8.58
620 | 91.13 | 8.87
622 | 90.99 | 9.01
624 | 91.18 | 8.82
626 | 91.46 | 8.54
628 | 91.83 | 8.17
630 | 92.29 | 7.71
632 | 92.64 | 7.36
634 | 92.88 | 7.12
636 | 92.93 | 7.07
638 | 92.92 | 7.08
640 | 92.76 | 7.24
642 | 92.57 | 7.43
644 | 92.44 | 7.56
646 | 92.41 | 7.59
648 | 92.5 | 7.5
650 | 92.7 | 7.3
652 | 92.98 | 7.02
654 | 93.28 | 6.72
656 | 93.65 | 6.35
658 | 93.93 | 6.07
660 | 94.12 | 5.88
662 | 94.18 | 5.82
664 | 94.07 | 5.93
666 | 93.87 | 6.13
668 | 93.61 | 6.39
670 | 93.29 | 6.71
672 | 93.01 | 6.99
674 | 92.78 | 7.22
676 | 92.69 | 7.31
678 | 92.66 | 7.34
680 | 92.74 | 7.26
682 | 92.95 | 7.05
684 | 93.16 | 6.84
686 | 93.44 | 6.56
688 | 93.69 | 6.31
690 | 93.83 | 6.17
692 | 93.97 | 6.03
694 | 93.93 | 6.07
696 | 93.8 | 6.2
698 | 93.64 | 6.36
700 | 93.37 | 6.63
702 | 93.07 | 6.93
704 | 92.76 | 7.24
706 | 92.51 | 7.49
708 | 92.31 | 7.69
710 | 92.22 | 7.78
712 | 92.19 | 7.81
714 | 92.27 | 7.73
716 | 92.43 | 7.57
718 | 92.65 | 7.35
720 | 92.9 | 7.1
722 | 93.15 | 6.85
724 | 93.41 | 6.59
726 | 93.61 | 6.39
728 | 93.74 | 6.26
730 | 93.82 | 6.18
732 | 93.81 | 6.19
734 | 93.76 | 6.24
736 | 93.65 | 6.35
738 | 93.5 | 6.5
740 | 93.39 | 6.61
742 | 93.21 | 6.79
744 | 93.06 | 6.94
746 | 92.95 | 7.05
748 | 92.89 | 7.11
750 | 92.87 | 7.13
752 | 92.92 | 7.08
754 | 93.04 | 6.96
756 | 93.1 | 6.9
758 | 93.24 | 6.76
760 | 93.37 | 6.63
762 | 93.48 | 6.52
764 | 93.59 | 6.41
766 | 93.62 | 6.38
768 | 93.65 | 6.35
770 | 93.6 | 6.4
772 | 93.54 | 6.46
774 | 93.41 | 6.59
776 | 93.29 | 6.71
778 | 93.17 | 6.83
780 | 93.02 | 6.98
782 | 92.9 | 7.1
784 | 92.81 | 7.19
786 | 92.74 | 7.26
788 | 92.7 | 7.3
790 | 92.72 | 7.28
792 | 92.79 | 7.21
794 | 92.9 | 7.1
796 | 93.08 | 6.92
798 | 93.23 | 6.77
800 | 93.41 | 6.59
802 | 93.62 | 6.38
804 | 93.76 | 6.24
806 | 93.81 | 6.19
808 | 93.97 | 6.03
810 | 94.09 | 5.91
812 | 94.18 | 5.82
814 | 94.2 | 5.8
816 | 94.22 | 5.78
818 | 94.19 | 5.81
820 | 94.1 | 5.9
822 | 93.99 | 6.01
824 | 93.88 | 6.12
826 | 93.77 | 6.23
828 | 93.64 | 6.36
830 | 93.51 | 6.49
832 | 93.44 | 6.56
834 | 93.36 | 6.64
836 | 93.3 | 6.7
838 | 93.32 | 6.68
840 | 93.35 | 6.65
842 | 93.38 | 6.62
844 | 93.44 | 6.56
846 | 93.54 | 6.46
848 | 93.66 | 6.34
850 | 93.7 | 6.3
852 | 93.72 | 6.28
854 | 94.05 | 5.95
856 | 94.39 | 5.61
858 | 94.51 | 5.49
860 | 94.6 | 5.4
862 | 94.65 | 5.35
864 | 94.7 | 5.3
866 | 94.72 | 5.28
868 | 94.7 | 5.3
870 | 94.65 | 5.35
872 | 94.61 | 5.39
874 | 94.54 | 5.46
876 | 94.45 | 5.55
878 | 94.36 | 5.64
880 | 94.28 | 5.72
882 | 94.21 | 5.79
884 | 94.15 | 5.85
886 | 94.1 | 5.9
888 | 94.06 | 5.94
890 | 94.04 | 5.96
892 | 94.04 | 5.96
894 | 94.07 | 5.93
896 | 94.12 | 5.88
898 | 94.19 | 5.81
900 | 94.26 | 5.74
902 | 94.33 | 5.67
904 | 94.42 | 5.58
906 | 94.53 | 5.47
908 | 94.62 | 5.38
910 | 94.7 | 5.3
912 | 94.79 | 5.21
914 | 94.86 | 5.14
916 | 94.91 | 5.09
918 | 94.93 | 5.07
920 | 94.95 | 5.05
922 | 94.95 | 5.05
924 | 94.92 | 5.08
926 | 94.88 | 5.12
928 | 94.82 | 5.18
930 | 94.76 | 5.24
932 | 94.68 | 5.32
934 | 94.59 | 5.41
936 | 94.51 | 5.49
938 | 94.44 | 5.56
940 | 94.37 | 5.63
942 | 94.3 | 5.7
944 | 94.26 | 5.74
946 | 94.24 | 5.76
948 | 94.23 | 5.77
950 | 94.22 | 5.78
952 | 94.24 | 5.76
954 | 94.27 | 5.73
956 | 94.31 | 5.69
958 | 94.37 | 5.63
960 | 94.43 | 5.57
962 | 94.5 | 5.5
964 | 94.59 | 5.41
966 | 94.68 | 5.32
968 | 94.75 | 5.25
970 | 94.83 | 5.17
972 | 94.91 | 5.09
974 | 94.98 | 5.02
976 | 95.05 | 4.95
978 | 95.09 | 4.91
980 | 95.13 | 4.87
982 | 95.15 | 4.85
984 | 95.16 | 4.84
986 | 95.15 | 4.85
988 | 95.13 | 4.87
990 | 95.09 | 4.91
992 | 95.04 | 4.96
994 | 94.98 | 5.02
996 | 94.91 | 5.09
998 | 94.85 | 5.15
1000 | 94.78 | 5.22
1002 | 94.7 | 5.3
1004 | 94.64 | 5.36
1006 | 94.58 | 5.42
1008 | 94.52 | 5.48
1010 | 94.49 | 5.51
1012 | 94.45 | 5.55
1014 | 94.42 | 5.58
1016 | 94.41 | 5.59
1018 | 94.41 | 5.59
1020 | 94.43 | 5.57
1022 | 94.44 | 5.56
1024 | 94.49 | 5.51
1026 | 94.54 | 5.46
1028 | 94.58 | 5.42
1030 | 94.62 | 5.38
1032 | 94.68 | 5.32
1034 | 94.76 | 5.24
1036 | 94.82 | 5.18
1038 | 94.85 | 5.15
1040 | 94.88 | 5.12
1042 | 94.91 | 5.09
1044 | 94.93 | 5.07
1046 | 94.94 | 5.06
1048 | 94.9 | 5.1
1050 | 94.86 | 5.14
1052 | 94.81 | 5.19
1054 | 94.73 | 5.27
1056 | 94.63 | 5.37
1058 | 94.52 | 5.48
1060 | 94.37 | 5.63
1062 | 94.23 | 5.77
1064 | 94.02 | 5.98
1066 | 93.83 | 6.17
1068 | 93.66 | 6.34
1070 | 93.45 | 6.55
1072 | 93.22 | 6.78
1074 | 93 | 7
1076 | 92.8 | 7.2
1078 | 92.6 | 7.4
1080 | 92.41 | 7.59
1082 | 92.23 | 7.77
1084 | 92.05 | 7.95
1086 | 91.91 | 8.09
1088 | 91.77 | 8.23
1090 | 91.6 | 8.4
1092 | 91.65 | 8.35
1094 | 91.56 | 8.44
1096 | 91.52 | 8.48
1098 | 91.46 | 8.54
1100 | 91.45 | 8.55
1102 | 91.46 | 8.54
1104 | 91.47 | 8.53
1106 | 91.53 | 8.47
1108 | 91.61 | 8.39
1110 | 91.72 | 8.28
1112 | 91.83 | 8.17
1114 | 91.96 | 8.04
1116 | 92.11 | 7.89
1118 | 92.27 | 7.73
1120 | 92.45 | 7.55
1122 | 92.63 | 7.37
1124 | 92.82 | 7.18
1126 | 93 | 7
1128 | 93.16 | 6.84
1130 | 93.34 | 6.66
1132 | 93.46 | 6.54
1134 | 93.51 | 6.49
1136 | 93.66 | 6.34
1138 | 93.8 | 6.2
1140 | 93.94 | 6.06
1142 | 94.01 | 5.99
1144 | 94.1 | 5.9
1146 | 94.15 | 5.85
1148 | 94.19 | 5.81
1150 | 94.17 | 5.83