## Sheet1
Wavelength in nm | Transmission in % | Reflectivity in %
300 | 0.66 | 99.34
302 | 0.6 | 99.4
304 | 0.38 | 99.62
306 | 0.16 | 99.84
308 | 0.06 | 99.94
310 | 0.04 | 99.96
312 | 0.04 | 99.96
314 | 0.04 | 99.96
316 | 0.06 | 99.94
318 | 0.09 | 99.91
320 | 0.1 | 99.9
322 | 0.11 | 99.89
324 | 0.12 | 99.88
326 | 0.15 | 99.85
328 | 0.21 | 99.79
330 | 0.29 | 99.71
332 | 0.38 | 99.62
334 | 0.45 | 99.55
336 | 0.49 | 99.51
338 | 0.55 | 99.45
340 | 0.65 | 99.35
342 | 0.74 | 99.26
344 | 0.76 | 99.24
346 | 0.67 | 99.33
348 | 0.52 | 99.48
350 | 0.38 | 99.62
352 | 0.28 | 99.72
354 | 0.23 | 99.77
356 | 0.23 | 99.77
358 | 0.27 | 99.73
360 | 0.4 | 99.6
362 | 0.69 | 99.31
364 | 1.44 | 98.56
366 | 3.35 | 96.65
368 | 7.53 | 92.47
370 | 14.54 | 85.46
372 | 23.52 | 76.48
374 | 32.44 | 67.56
376 | 39.22 | 60.78
378 | 44.57 | 55.43
380 | 50.08 | 49.92
382 | 56.71 | 43.29
384 | 63.9 | 36.1
386 | 70.5 | 29.5
388 | 76.58 | 23.42
390 | 82.4 | 17.6
392 | 87.27 | 12.73
394 | 90.2 | 9.8
396 | 91.32 | 8.68
398 | 91.73 | 8.27
400 | 92.27 | 7.73
402 | 92.82 | 7.18
404 | 93.02 | 6.98
406 | 92.81 | 7.19
408 | 92.47 | 7.53
410 | 92.36 | 7.64
412 | 92.52 | 7.48
414 | 92.75 | 7.25
416 | 92.75 | 7.25
418 | 92.38 | 7.62
420 | 91.79 | 8.21
422 | 91.28 | 8.72
424 | 91.16 | 8.84
426 | 91.55 | 8.45
428 | 92.26 | 7.74
430 | 93.07 | 6.93
432 | 93.67 | 6.33
434 | 93.84 | 6.16
436 | 93.61 | 6.39
438 | 93.14 | 6.86
440 | 92.71 | 7.29
442 | 92.48 | 7.52
444 | 92.57 | 7.43
446 | 92.93 | 7.07
448 | 93.37 | 6.63
450 | 93.7 | 6.3
452 | 93.76 | 6.24
454 | 93.5 | 6.5
456 | 93 | 7
458 | 92.43 | 7.57
460 | 91.93 | 8.07
462 | 91.66 | 8.34
464 | 91.69 | 8.31
466 | 91.95 | 8.05
468 | 92.37 | 7.63
470 | 92.82 | 7.18
472 | 93.12 | 6.88
474 | 93.21 | 6.79
476 | 93.05 | 6.95
478 | 92.71 | 7.29
480 | 92.25 | 7.75
482 | 91.84 | 8.16
484 | 91.6 | 8.4
486 | 91.65 | 8.35
488 | 91.99 | 8.01
490 | 92.51 | 7.49
492 | 93.12 | 6.88
494 | 93.73 | 6.27
496 | 94.17 | 5.83
498 | 94.34 | 5.66
500 | 94.26 | 5.74
502 | 93.94 | 6.06
504 | 93.44 | 6.56
506 | 92.87 | 7.13
508 | 92.29 | 7.71
510 | 91.82 | 8.18
512 | 91.5 | 8.5
514 | 91.39 | 8.61
516 | 91.5 | 8.5
518 | 91.79 | 8.21
520 | 92.2 | 7.8
522 | 92.66 | 7.34
524 | 93.09 | 6.91
526 | 93.4 | 6.6
528 | 93.55 | 6.45
530 | 93.53 | 6.47
532 | 93.34 | 6.66
534 | 93.04 | 6.96
536 | 92.69 | 7.31
538 | 92.32 | 7.68
540 | 92.04 | 7.96
542 | 91.83 | 8.17
544 | 91.76 | 8.24
546 | 91.83 | 8.17
548 | 92.04 | 7.96
550 | 92.31 | 7.69
552 | 92.69 | 7.31
554 | 93.06 | 6.94
556 | 93.37 | 6.63
558 | 93.62 | 6.38
560 | 93.75 | 6.25
562 | 93.81 | 6.19
564 | 93.73 | 6.27
566 | 93.56 | 6.44
568 | 93.37 | 6.63
570 | 93.15 | 6.85
572 | 92.97 | 7.03
574 | 92.79 | 7.21
576 | 92.71 | 7.29
578 | 92.69 | 7.31
580 | 92.75 | 7.25
582 | 92.95 | 7.05
584 | 93.21 | 6.79
586 | 93.45 | 6.55
588 | 93.81 | 6.19
590 | 94.09 | 5.91
592 | 94.34 | 5.66
594 | 94.55 | 5.45
596 | 94.67 | 5.33
598 | 94.74 | 5.26
600 | 94.68 | 5.32
602 | 94.59 | 5.41
604 | 94.39 | 5.61
606 | 94.18 | 5.82
608 | 93.93 | 6.07
610 | 93.7 | 6.3
612 | 93.49 | 6.51
614 | 93.35 | 6.65
616 | 93.24 | 6.76
618 | 93.19 | 6.81
620 | 93.2 | 6.8
622 | 93.27 | 6.73
624 | 93.41 | 6.59
626 | 93.54 | 6.46
628 | 93.71 | 6.29
630 | 93.89 | 6.11
632 | 94.09 | 5.91
634 | 94.22 | 5.78
636 | 94.31 | 5.69
638 | 94.38 | 5.62
640 | 94.4 | 5.6
642 | 94.37 | 5.63
644 | 94.32 | 5.68
646 | 94.22 | 5.78
648 | 94.11 | 5.89
650 | 93.99 | 6.01
652 | 93.87 | 6.13
654 | 93.78 | 6.22
656 | 93.69 | 6.31
658 | 93.65 | 6.35
660 | 93.64 | 6.36
662 | 93.67 | 6.33
664 | 93.74 | 6.26
666 | 93.83 | 6.17
668 | 93.96 | 6.04
670 | 94.11 | 5.89
672 | 94.27 | 5.73
674 | 94.44 | 5.56
676 | 94.6 | 5.4
678 | 94.68 | 5.32
680 | 94.77 | 5.23
682 | 94.81 | 5.19
684 | 94.82 | 5.18
686 | 94.78 | 5.22
688 | 94.67 | 5.33
690 | 94.53 | 5.47
692 | 94.33 | 5.67
694 | 94.11 | 5.89
696 | 93.85 | 6.15
698 | 93.6 | 6.4
700 | 93.33 | 6.67
702 | 93.07 | 6.93
704 | 92.85 | 7.15
706 | 92.66 | 7.34
708 | 92.48 | 7.52
710 | 92.35 | 7.65
712 | 92.24 | 7.76
714 | 92.22 | 7.78
716 | 92.23 | 7.77
718 | 92.29 | 7.71
720 | 92.43 | 7.57
722 | 92.57 | 7.43
724 | 92.73 | 7.27
726 | 92.92 | 7.08
728 | 93.15 | 6.85
730 | 93.39 | 6.61
732 | 93.66 | 6.34
734 | 93.86 | 6.14
736 | 94.07 | 5.93
738 | 94.26 | 5.74
740 | 94.41 | 5.59
742 | 94.53 | 5.47
744 | 94.61 | 5.39
746 | 94.65 | 5.35
748 | 94.66 | 5.34
750 | 94.6 | 5.4
752 | 94.52 | 5.48
754 | 94.42 | 5.58
756 | 94.28 | 5.72
758 | 94.13 | 5.87
760 | 93.96 | 6.04
762 | 93.79 | 6.21
764 | 93.63 | 6.37
766 | 93.47 | 6.53
768 | 93.32 | 6.68
770 | 93.19 | 6.81
772 | 93.1 | 6.9
774 | 93.03 | 6.97
776 | 93 | 7
778 | 92.99 | 7.01
780 | 93 | 7
782 | 93.05 | 6.95
784 | 93.13 | 6.87
786 | 93.23 | 6.77
788 | 93.34 | 6.66
790 | 93.48 | 6.52
792 | 93.63 | 6.37
794 | 93.76 | 6.24
796 | 93.88 | 6.12
798 | 94.01 | 5.99
800 | 94.13 | 5.87
802 | 94.24 | 5.76
804 | 94.32 | 5.68
806 | 94.36 | 5.64
808 | 94.39 | 5.61
810 | 94.4 | 5.6
812 | 94.36 | 5.64
814 | 94.26 | 5.74
816 | 94.12 | 5.88
818 | 93.94 | 6.06
820 | 93.74 | 6.26
822 | 93.54 | 6.46
824 | 93.3 | 6.7
826 | 93.04 | 6.96
828 | 92.79 | 7.21
830 | 92.51 | 7.49
832 | 92.24 | 7.76
834 | 91.97 | 8.03
836 | 91.74 | 8.26
838 | 91.52 | 8.48
840 | 91.27 | 8.73
842 | 91.06 | 8.94
844 | 90.9 | 9.1
846 | 90.76 | 9.24
848 | 90.62 | 9.38
850 | 90.55 | 9.45
852 | 90.5 | 9.5
854 | 90.5 | 9.5
856 | 90.48 | 9.52
858 | 90.55 | 9.45
860 | 90.69 | 9.31
862 | 90.83 | 9.17
864 | 91 | 9
866 | 91.19 | 8.81
868 | 91.4 | 8.6
870 | 91.62 | 8.38
872 | 91.86 | 8.14
874 | 92.11 | 7.89
876 | 92.36 | 7.64
878 | 92.6 | 7.4
880 | 92.85 | 7.15
882 | 93.1 | 6.9
884 | 93.31 | 6.69
886 | 93.5 | 6.5
888 | 93.67 | 6.33
890 | 93.82 | 6.18
892 | 93.93 | 6.07
894 | 94 | 6
896 | 94.04 | 5.96
898 | 94.03 | 5.97
900 | 93.98 | 6.02
902 | 93.9 | 6.1
904 | 93.79 | 6.21
906 | 93.63 | 6.37
908 | 93.45 | 6.55
910 | 93.23 | 6.77
912 | 92.99 | 7.01
914 | 92.72 | 7.28
916 | 92.44 | 7.56
918 | 92.15 | 7.85
920 | 91.83 | 8.17
922 | 91.51 | 8.49
924 | 91.2 | 8.8
926 | 90.9 | 9.1
928 | 90.59 | 9.41
930 | 90.29 | 9.71
932 | 90 | 10
934 | 89.75 | 10.25
936 | 89.5 | 10.5
938 | 89.26 | 10.74
940 | 89.07 | 10.93
942 | 88.91 | 11.09
944 | 88.79 | 11.21
946 | 88.7 | 11.3
948 | 88.61 | 11.39
950 | 88.58 | 11.42
952 | 88.58 | 11.42
954 | 88.61 | 11.39
956 | 88.67 | 11.33
958 | 88.75 | 11.25
960 | 88.87 | 11.13
962 | 89 | 11
964 | 89.16 | 10.84
966 | 89.35 | 10.65
968 | 89.56 | 10.44
970 | 89.79 | 10.21
972 | 90.02 | 9.98
974 | 90.29 | 9.71
976 | 90.57 | 9.43
978 | 90.84 | 9.16
980 | 91.15 | 8.85
982 | 91.44 | 8.56
984 | 91.72 | 8.28
986 | 92.03 | 7.97
988 | 92.33 | 7.67
990 | 92.61 | 7.39
992 | 92.9 | 7.1
994 | 93.15 | 6.85
996 | 93.39 | 6.61
998 | 93.6 | 6.4
1000 | 93.81 | 6.19
1002 | 93.97 | 6.03
1004 | 94.14 | 5.86
1006 | 94.26 | 5.74
1008 | 94.35 | 5.65
1010 | 94.43 | 5.57
1012 | 94.47 | 5.53
1014 | 94.48 | 5.52
1016 | 94.47 | 5.53
1018 | 94.43 | 5.57
1020 | 94.34 | 5.66
1022 | 94.25 | 5.75
1024 | 94.12 | 5.88
1026 | 93.97 | 6.03
1028 | 93.83 | 6.17
1030 | 93.64 | 6.36
1032 | 93.45 | 6.55
1034 | 93.23 | 6.77
1036 | 93.02 | 6.98
1038 | 92.79 | 7.21
1040 | 92.55 | 7.45
1042 | 92.33 | 7.67
1044 | 92.07 | 7.93
1046 | 91.84 | 8.16
1048 | 91.6 | 8.4
1050 | 91.37 | 8.63
1052 | 91.14 | 8.86
1054 | 90.92 | 9.08
1056 | 90.72 | 9.28
1058 | 90.57 | 9.43
1060 | 90.34 | 9.66
1062 | 90.2 | 9.8
1064 | 90.06 | 9.94
1066 | 89.92 | 10.08
1068 | 89.84 | 10.16
1070 | 89.72 | 10.28
1072 | 89.66 | 10.34
1074 | 89.6 | 10.4
1076 | 89.56 | 10.44
1078 | 89.54 | 10.46
1080 | 89.54 | 10.46
1082 | 89.55 | 10.45
1084 | 89.59 | 10.41
1086 | 89.62 | 10.38
1088 | 89.71 | 10.29
1090 | 89.78 | 10.22
1092 | 89.89 | 10.11
1094 | 90.01 | 9.99
1096 | 90.15 | 9.85
1098 | 90.27 | 9.73
1100 | 90.42 | 9.58