## Sheet1
-20C models |  | PRJ | Marconi Applied Technologies | 2001-02-06
for Ultracam
coating: | Mid | BB | UV
part no: | 47-20-x-339 | 47-20-x-347
nm | QE | QE | QE
300 | 37.9685 | 45.848 | 63.5981
310 | 39.6035 | 54.1626 | 64.9593
320 | 39.6272 | 59.1255 | 63.3301
330 | 40.3192 | 64.1581 | 62.2349
340 | 40.552 | 67.7025 | 59.8675
350 | 40.7363 | 70.5971 | 56.748
360 | 42.5496 | 74.781 | 54.2243
370 | 46.7206 | 79.8032 | 53.2802
380 | 52.8266 | 84.7273 | 54.25
390 | 59.3871 | 88.4133 | 56.627
400 | 65.0545 | 90.7103 | 58.8669
410 | 69.826 | 91.9806 | 60.6016
420 | 74.0658 | 92.7776 | 62.0552
430 | 77.9672 | 93.3412 | 63.3717
440 | 81.4395 | 93.6473 | 64.5148
450 | 84.6229 | 93.8859 | 65.6025
460 | 86.6866 | 93.1569 | 65.9831
470 | 88.5019 | 92.4266 | 66.3266
480 | 90.0934 | 91.6995 | 66.624
490 | 91.366 | 90.8724 | 66.8147
500 | 92.5759 | 90.186 | 67.0656
510 | 93.4959 | 89.4069 | 67.2102
520 | 94.2598 | 88.6566 | 67.3348
530 | 95.0085 | 88.057 | 67.5404
540 | 95.5028 | 87.3665 | 67.6387
550 | 95.8802 | 86.7082 | 67.7304
560 | 96.2782 | 86.1908 | 67.8966
570 | 96.4528 | 85.5854 | 67.9621
580 | 96.5404 | 85.0064 | 68.0193
590 | 96.6772 | 84.5659 | 68.1617
600 | 96.6163 | 84.0417 | 68.2176
610 | 96.3518 | 83.41 | 68.1644
620 | 96.0419 | 82.8277 | 68.13
630 | 95.677 | 82.2371 | 68.0448
640 | 95.25 | 81.6344 | 67.9215
650 | 94.7202 | 80.9737 | 67.7256
660 | 94.0738 | 80.306 | 67.537
670 | 93.3612 | 79.627 | 67.3002
680 | 92.5576 | 78.8845 | 67.0796
690 | 91.955 | 78.5608 | 67.2057
700 | 91.4515 | 78.2706 | 67.1388
710 | 90.954 | 77.8712 | 66.7353
720 | 90.2537 | 77.1967 | 66.058
730 | 89.0791 | 76.765 | 66.3571
740 | 86.2651 | 74.3583 | 65.1162
750 | 82.4288 | 70.8396 | 61.8916
760 | 80.8662 | 69.6262 | 61.0025
770 | 79.1492 | 68.0514 | 59.6304
780 | 76.8333 | 65.7047 | 57.577
790 | 74.0227 | 62.8907 | 55.1808
800 | 71.0923 | 60.0259 | 52.7267
810 | 68.1779 | 57.1982 | 50.2673
820 | 65.5477 | 54.6044 | 47.9006
830 | 63.3611 | 52.4444 | 45.8217
840 | 61.4827 | 50.9323 | 44.4917
850 | 59.2299 | 49.1966 | 43.0074
860 | 56.0844 | 46.5563 | 40.8007
870 | 52.2623 | 43.2211 | 37.9715
880 | 48.4573 | 40.0763 | 35.4021
890 | 45.2055 | 37.84 | 33.7903
900 | 42.2831 | 35.7567 | 32.098
910 | 39.8424 | 34.2976 | 31.1161
920 | 37.2988 | 32.5508 | 29.7485
930 | 34.7495 | 31.0097 | 28.8355
940 | 31.757 | 28.686 | 27.0526
950 | 28.4726 | 25.8204 | 24.6362
960 | 25.6773 | 23.2833 | 22.4275
970 | 23.3201 | 21.1687 | 20.5419
980 | 21.3672 | 19.5497 | 19.1698
990 | 19.1773 | 17.6101 | 17.3827
1000 | 16.7909 | 15.416 | 15.3095
1010 | 14.5923 | 13.4378 | 13.4672
1020 | 12.0449 | 10.9476 | 10.9559
1030 | 9.4204 | 8.514 | 8.5383
1040 | 6.5757 | 6.0901 | 6.2774
1050 | 3.5182 | 3.2391 | 3.3917